## Sheet1
Arrester - A6 (green yellow stripe) - Depolarised (MZE100B2)
Aim to measure at same current drawing capacity across Arresters |  |  |  | 200 Hz DSP | 100 Hz DSP | 100 Hz DSP | 200 Hz DSP | 2kHz DSP | 5kHz DSP | 5kHz DSP | 5kHz DSP | 5kHz DSP | 5kHz DSP
|  |  | ms | 1 | 100 | 50 | 50 | 50 | 50 | 20 | 10 | 5
|  |  |  | A5_DC | A5_10 | A5_17 | A5_27 | A5_50 | A5_100 | A5_150 | A5_300 | A5_500
| Voltage (kVp) | Vpp on SG | FOR DC V(offset) | DC | 10 Hz | 17 Hz | 27 Hz | 50 Hz | 100 Hz | 150 Hz | 300 Hz | 500 Hz |  | 3n (Vpp in SG) | 5n (Vpp in SG)
1 | 1.29 | 1.72 | 0.86 | Not Considered | Completed | Completed | Completed | Completed | Completed | Completed | Completed | Completed |  | 0.946 | 0.129 | Freq | Temp measured right after test (in C)
2 | 1.44 | 1.92 | 0.96 | Not Considered | Completed | Completed | Completed | Completed | Completed | Completed | Completed | Completed |  | 1.056 | 0.144 |  | 24
3 | 1.59 | 2.12 | 1.06 | Not Considered | Completed | Completed | Completed | Completed | Completed | Completed | Completed | Completed |  | 1.166 | 0.159 | 10 Hz | 23.5 | maintain this temp.
4 | 1.74 | 2.32 | 1.16 | Not Considered | Completed | Completed | Completed | Completed | Completed | Completed | Completed | Completed |  | 1.276 | 0.174 | 17 Hz | 23.7
5 | 1.89 | 2.52 | 1.26 | Not Considered | Completed | Completed | Completed | Completed | Completed | Completed | Completed | Completed |  | 1.386 | 0.189 | 27 Hz | 24.3
6 | 2.04 | 2.72 | 1.36 | Not Considered | Completed | Completed | Completed | Completed | Completed | Completed | Completed | Completed |  | 1.496 | 0.204 | 50 Hz | 24.7
7 | 2.19 | 2.92 | 1.46 | Not Considered | Completed | Completed | Completed | Completed | Completed | Completed | Completed | Completed |  | 1.606 | 0.219 | 100 Hz | 25
8 | 2.34 | 3.12 | 1.56 | Not Considered | Completed | Completed | Completed | Completed | Completed | Completed | Completed | Completed |  | 1.716 | 0.234 | 150 Hz | 25.7
9 | 2.49 | 3.32 | 1.66 | Not Considered | Completed | Completed | Completed | Completed | Completed | Completed | Completed | Completed |  | 1.826 | 0.249 | 300 Hz | 25.9
10 | 2.64 | 3.52 | 1.76 | Not Considered | Completed | Completed | Completed | Completed | Completed | Completed | Completed | Completed |  | 1.936 | 0.264 | 500 Hz | 25.2
11 | 2.79 | 3.72 | 1.86 | Not Considered | Completed | Completed | Completed | Completed | Completed | Completed | Completed | Completed |  | 2.046 | 0.279
12 | 2.94 | 3.92 | 1.96 | Not Considered | Completed | Completed | Completed | Completed | Completed | Completed | Completed | Completed |  | 2.156 | 0.294
13 | 3.09 | 4.12 | 2.06 | Incomplete | Completed | Completed | Completed | Completed | Completed | Completed | Completed | Completed |  | 2.266 | 0.309
14 | 3.24 | 4.32 | 2.16 | Incomplete | Completed | Completed | Completed | Completed | Completed | Completed | Completed | Completed |  | 2.376 | 0.324
15 | 3.39 | 4.52 | 2.26 | Incomplete | Completed | Completed | Completed | Completed | Completed | Completed | Completed | Completed |  | 2.486 | 0.339
16 | 3.54 | 4.72 | 2.36 | Incomplete | Completed | Completed | Completed | Completed | Completed | Completed | Completed | Completed |  | 2.596 | 0.354
17 | 3.69 | 4.92 | 2.46 | Incomplete | Completed | Completed | Completed | Completed | Completed | Completed | Completed | Completed |  | 2.706 | 0.369
18 | 3.84 | 5.12 | 2.56 | Incomplete | Completed | Completed | Completed | Completed | Completed | Completed | Completed | Completed |  | 2.816 | 0.384
19 | 3.99 | 5.32 | 2.66 | Incomplete | Completed | Completed | Completed | Completed | Completed | Completed | Completed | Completed |  | 2.926 | 0.399
20 | 4.14 | 5.52 | 2.76 | Incomplete | Completed | Completed | Completed | Completed | Completed | Completed | Completed | Completed |  | 3.036 | 0.414
21 | 4.29 | 5.72 | 2.86 | Incomplete | Completed | Completed | Completed | Completed | Completed | Completed | Completed | Completed |  | 3.146 | 0.429
22 | 4.44 | 5.92 | 2.96 |  | Completed | Completed | Completed | Completed | Completed | Completed | Completed | Completed
23 | 4.59 | 6.12 | 3.06 |  | Completed | Completed | Completed | Completed | Completed | Completed | Completed | Completed
DC Test from Highest to lowest for DC readings, possibly cuz of Hysterisis....?
non linear current will interject a 50Hz comp?
| Datasheet | Important stuff | Units |  | On scope
1.57 | Ures @10kA | 7.536 | kV | 10.65751 | 10.048
| Ur | 3 | kV | 4.242641 | 4
| Uc | 2.4 | kV | 3.394113 | 3.2
| Uref | 4.8 | kV | 6.788225 | 6.4
| Iref | 1 | mA | 1.414214 | 1.333333
|  | 0.035 | 0.01166667